## Sheet1
Unary molten salt | Unary molten salt content(%) | Binary molten salt | Binary molten salt content(%) | Ternary molten salt | Ternary molten salt content(%) | Support material | Support material content(%) | Number of supporting material mesh | Support material aperture(μm) | Expansion rate of supporting materials(ml/g) | Thermal conductivity of supporting materials(W/m·K) | Mixed heating temperature(℃) | Heating time(h) | Melting point(℃) | Heat of fusion(J/g) | Thermal conductivity(W/m·K)
NaCl | 41.6 | CaCl2 | 38.4 | / | / | EG | 20 | 55 | 273 | 200 | 7.6 | 600 | 3 | 507.144 | 161.3944 | 6.555556
LiNO3 | 47.47 | KCl | 34.23 | / | / | EG | 18.3 | 100 | 150 | 150 | 8.26 | 0 | 0 | 168.5 | 158.1 | 5.59
NaNO3 | 28.5 | KNO3 | 66.5 | / | / | EG | 5 | 80 | 187.5 | 150 | 7.91 | 0 | 0 | 241.6787 | 100.5492 | 0.2034583
MgCl2 | 31.45 | KCl | 53.55 | / | / | EG | 15 | 100 | 150 | 300 | 8.26 | 500 | 3 | 424.14 | 161.37 | 4.922
KCl | 45 | LiCl | 45 | / | / | EG | 10 | 80 | 187.5 | 300 | 7.91 | 600 | 1 | 353.7 | 193.1 | 3.56
KNO3 | 42.14 | LiNO3 | 20.93 | Ca(NO3)2 | 6.93 | EG | 30 | 50 | 300 | 200 | 7.6 | 200 | 2 | 115.2 | 89.6 | 21.89
NaCl | 39.8 | CaCl2 | 20.895 | MgCl2 | 38.805 | EG | 0.5 | 55 | 273 | 200 | 7.6 | 600 | 3 | 430.48 | 204.1 | 1.583
LiNO3 | 38.464 | NaNO3 | 39.888 | NaCl | 1.648 | EG | 20 | 50 | 300 | 300 | 7.592 | 370 | 2 | 190.4 | 203.6 | 5.453
NaF | 15.2475 | Na2CO3 | 31.7395 | Na2SO4 | 48.013 | EG | 5 | 80 | 187.5 | 300 | 7.91 | 0 | 0 | 655.25 | 235.32 | 1.899
KNO3 | 64.6 | LiNO3 | 17.1 | Ca(NO3)2 | 13.3 | EG | 5 | 100 | 150 | 300 | 8.26 | 180 | 24 | 133.512 | 116.8254 | 9.7