## Sheet1
Unary molten salt | Unary molten salt content(%) | Binary molten salt | Binary molten salt content(%) | Ternary molten salt | Ternary molten salt content(%) | Mixed heating temperature(℃) | Heating time(h) | Melting point(℃) | Heat of fusion(J/g) | Thermal conductivity(W/m·K)
LiNO3 | 50 | KCl | 50 | / | / | 0 | 0 | 165.6 | 201.7 | 1.749
MgCl2 | 37 | KCl | 63 | / | / | 0 | 0 | 424.48 | 330.1876 | 0.412
KCl | 50 | LiCl | 50 | / | / | 0 | 0 | 355.7 | 223 | 0.29
NaNO3 | 83.6 | Ca(NO3)2 | 16.4 | / | / | 0 | 0 | 218.5 | 185.85 | 0.56
Na2CO3 | 57 | Li2CO3 | 43 | / | / | 0 | 0 | 498 | 313 | 0.6301256
KNO3 | 68 | LiNO3 | 18 | Ca(NO3)2 | 14 | 200 | 1 | 113 | 95.61 | 0.5
NaCl | 50 | KCl | 30 | MgCl2 | 20 | 570 | 3 | 471.2 | 258.7 | 2.314
MgCl2 | 51 | KCl | 22 | NaCl | 27 | 120 | 2 | 399.7 | 283.3 | 0.7647675
BaCl2 | 53 | KCl | 28 | NaCl | 19 | 600 | 2.5 | 541.98 | 164.96 | 0.696904
Li2CO3 | 22 | K2CO3 | 62 | Na2CO3 | 16 | 0 | 0 | 422 | 217.1 | 0.422