## Sheet1
LiCl | Li2CO3 | LiNO3 | NaF | NaCl | Na2SO4 | NaNO3 | Na2CO3 | KCl | KNO3 | K2CO3 | MgCl2 | CaCl2 | Ca(NO3)2 | EG | Mesh numbers | Aperture | Expansion rate | Thermal conductivity | T | t | MP(℃) | HF(J/g) | TC(W/m K)
0 | 0 | 0 | 0 | 51.74 | 0 | 0 | 0 | 0 | 0 | 0 | 0 | 47.76 | 0 | 0.5 | 55 | 273 | 200 | 7.6 | 600 | 3 | 505.52 | 187.4774 | 0.8698066
0 | 0 | 0 | 0 | 51.48 | 0 | 0 | 0 | 0 | 0 | 0 | 0 | 47.52 | 0 | 1 | 55 | 273 | 200 | 7.6 | 600 | 3 | 505.49 | 182.5054 | 0.9070759
0 | 0 | 0 | 0 | 50.44 | 0 | 0 | 0 | 0 | 0 | 0 | 0 | 46.56 | 0 | 3 | 55 | 273 | 200 | 7.6 | 600 | 3 | 507.45 | 182.1574 | 1.239574
0 | 0 | 0 | 0 | 49.4 | 0 | 0 | 0 | 0 | 0 | 0 | 0 | 45.6 | 0 | 5 | 55 | 273 | 200 | 7.6 | 600 | 3 | 506.42 | 181.7948 | 1.523173
0 | 0 | 0 | 0 | 48.36 | 0 | 0 | 0 | 0 | 0 | 0 | 0 | 44.64 | 0 | 7 | 55 | 273 | 200 | 7.6 | 600 | 3 | 506.7 | 178.5618 | 1.990238
0 | 0 | 0 | 0 | 46.8 | 0 | 0 | 0 | 0 | 0 | 0 | 0 | 43.2 | 0 | 10 | 55 | 273 | 200 | 7.6 | 600 | 3 | 505.81 | 170.3582 | 2.23835
0 | 0 | 0 | 0 | 44.2 | 0 | 0 | 0 | 0 | 0 | 0 | 0 | 40.8 | 0 | 15 | 55 | 273 | 200 | 7.6 | 600 | 3 | 505.76 | 160.6095 | 3.454754
0 | 0 | 0 | 0 | 41.6 | 0 | 0 | 0 | 0 | 0 | 0 | 0 | 38.4 | 0 | 20 | 55 | 273 | 200 | 7.6 | 600 | 3 | 507.73 | 161.3944 | 4.964559
0 | 0 | 0 | 0 | 41.6 | 0 | 0 | 0 | 0 | 0 | 0 | 0 | 38.4 | 0 | 20 | 55 | 273 | 200 | 7.6 | 600 | 3 | 507.144 | 161.3944 | 3.581197
0 | 0 | 0 | 0 | 41.6 | 0 | 0 | 0 | 0 | 0 | 0 | 0 | 38.4 | 0 | 20 | 55 | 273 | 200 | 7.6 | 600 | 3 | 507.144 | 161.3944 | 4.418803
0 | 0 | 0 | 0 | 41.6 | 0 | 0 | 0 | 0 | 0 | 0 | 0 | 38.4 | 0 | 20 | 55 | 273 | 200 | 7.6 | 600 | 3 | 507.144 | 161.3944 | 5.974359
0 | 0 | 0 | 0 | 41.6 | 0 | 0 | 0 | 0 | 0 | 0 | 0 | 38.4 | 0 | 20 | 55 | 273 | 200 | 7.6 | 600 | 3 | 507.144 | 161.3944 | 6.555556
0 | 0 | 47.47 | 0 | 0 | 0 | 0 | 0 | 34.23 | 0 | 0 | 0 | 0 | 0 | 18.3 | 100 | 150 | 150 | 8.26 | 0 | 0 | 168.5 | 158.1 | 5.59
0 | 0 | 40.01 | 0 | 0 | 0 | 41.79 | 0 | 0 | 0 | 0 | 0 | 0 | 0 | 18.2 | 100 | 150 | 150 | 8.26 | 0 | 0 | 196.7 | 190.4 | 6.61
0 | 0 | 65.95 | 0 | 9.85 | 0 | 0 | 0 | 0 | 0 | 0 | 0 | 0 | 0 | 24.2 | 100 | 150 | 150 | 8.26 | 0 | 0 | 227.7 | 231.5 | 4.71
0 | 0 | 0 | 0 | 0 | 0 | 9.5 | 0 | 0 | 85.5 | 0 | 0 | 0 | 0 | 5 | 80 | 187.5 | 150 | 7.91 | 0 | 0 | 292.3828 | 89.83982 | 0.1966496
0 | 0 | 0 | 0 | 0 | 0 | 19 | 0 | 0 | 76 | 0 | 0 | 0 | 0 | 5 | 80 | 187.5 | 150 | 7.91 | 0 | 0 | 266.9927 | 94.28751 | 0.2034033
0 | 0 | 0 | 0 | 0 | 0 | 28.5 | 0 | 0 | 66.5 | 0 | 0 | 0 | 0 | 5 | 80 | 187.5 | 150 | 7.91 | 0 | 0 | 241.6787 | 100.5492 | 0.2034583
0 | 0 | 0 | 0 | 0 | 0 | 38 | 0 | 0 | 57 | 0 | 0 | 0 | 0 | 5 | 80 | 187.5 | 150 | 7.91 | 0 | 0 | 227.2436 | 108.3753 | 0.2102109
0 | 0 | 0 | 0 | 0 | 0 | 47.5 | 0 | 0 | 47.5 | 0 | 0 | 0 | 0 | 5 | 80 | 187.5 | 150 | 7.91 | 0 | 0 | 221.8776 | 108.7872 | 0.2420741
0 | 0 | 0 | 0 | 0 | 0 | 57 | 0 | 0 | 38 | 0 | 0 | 0 | 0 | 5 | 80 | 187.5 | 150 | 7.91 | 0 | 0 | 235.4876 | 117.849 | 0.2499439
0 | 0 | 0 | 0 | 0 | 0 | 66.5 | 0 | 0 | 28.5 | 0 | 0 | 0 | 0 | 5 | 80 | 187.5 | 150 | 7.91 | 0 | 0 | 249.2226 | 126.9108 | 0.2555793
0 | 0 | 0 | 0 | 0 | 0 | 76 | 0 | 0 | 19 | 0 | 0 | 0 | 0 | 5 | 80 | 187.5 | 150 | 7.91 | 0 | 0 | 275.4103 | 151.2128 | 0.2701444
0 | 0 | 0 | 0 | 0 | 0 | 85.5 | 0 | 0 | 9.5 | 0 | 0 | 0 | 0 | 5 | 80 | 187.5 | 150 | 7.91 | 0 | 0 | 295.9235 | 163.0714 | 0.2813602
0 | 0 | 0 | 0 | 0 | 0 | 9 | 0 | 0 | 81 | 0 | 0 | 0 | 0 | 10 | 80 | 187.5 | 150 | 7.91 | 0 | 0 | 300.6043 | 83.24943 | 0.2340403
0 | 0 | 0 | 0 | 0 | 0 | 18 | 0 | 0 | 72 | 0 | 0 | 0 | 0 | 10 | 80 | 187.5 | 150 | 7.91 | 0 | 0 | 269.3248 | 93.95881 | 0.2597651
0 | 0 | 0 | 0 | 0 | 0 | 27 | 0 | 0 | 63 | 0 | 0 | 0 | 0 | 10 | 80 | 187.5 | 150 | 7.91 | 0 | 0 | 239.8142 | 98.0778 | 0.2637264
0 | 0 | 0 | 0 | 0 | 0 | 36 | 0 | 0 | 54 | 0 | 0 | 0 | 0 | 10 | 80 | 187.5 | 150 | 7.91 | 0 | 0 | 229.1639 | 103.0206 | 0.2632234
0 | 0 | 0 | 0 | 0 | 0 | 45 | 0 | 0 | 45 | 0 | 0 | 0 | 0 | 10 | 80 | 187.5 | 150 | 7.91 | 0 | 0 | 222.4579 | 103.0206 | 0.2800218
0 | 0 | 0 | 0 | 0 | 0 | 54 | 0 | 0 | 36 | 0 | 0 | 0 | 0 | 10 | 80 | 187.5 | 150 | 7.91 | 0 | 0 | 222.8286 | 111.6705 | 0.2884474
0 | 0 | 0 | 0 | 0 | 0 | 63 | 0 | 0 | 27 | 0 | 0 | 0 | 0 | 10 | 80 | 187.5 | 150 | 7.91 | 0 | 0 | 245.3052 | 118.6728 | 0.2890616
0 | 0 | 0 | 0 | 0 | 0 | 72 | 0 | 0 | 18 | 0 | 0 | 0 | 0 | 10 | 80 | 187.5 | 150 | 7.91 | 0 | 0 | 261.697 | 133.0892 | 0.2952561
0 | 0 | 0 | 0 | 0 | 0 | 81 | 0 | 0 | 9 | 0 | 0 | 0 | 0 | 10 | 80 | 187.5 | 150 | 7.91 | 0 | 0 | 285.6481 | 152.4485 | 0.3075891
0 | 0 | 0 | 0 | 0 | 0 | 47.5 | 0 | 0 | 47.5 | 0 | 0 | 0 | 0 | 5 | 80 | 187.5 | 200 | 7.91 | 0 | 0 | 222.37 | 107.9361 | 0.9539873
0 | 0 | 0 | 0 | 0 | 0 | 45 | 0 | 0 | 45 | 0 | 0 | 0 | 0 | 10 | 80 | 187.5 | 200 | 7.91 | 0 | 0 | 223.55 | 98.51413 | 1.119417
0 | 0 | 0 | 0 | 0 | 0 | 40 | 0 | 0 | 40 | 0 | 0 | 0 | 0 | 20 | 80 | 187.5 | 200 | 7.91 | 0 | 0 | 219.8833 | 89.83982 | 2.248116
0 | 0 | 0 | 0 | 0 | 0 | 25 | 0 | 0 | 25 | 0 | 0 | 0 | 0 | 50 | 80 | 187.5 | 200 | 7.91 | 0 | 0 | 297.8452 | 63.47826 | 1.852631
0 | 0 | 45 | 0 | 0 | 0 | 0 | 0 | 45 | 0 | 0 | 0 | 0 | 0 | 10 | 50 | 300 | 200 | 7.6 | 120 | 24 | 165.55 | 178.1 | 5.003
0 | 0 | 42.5 | 0 | 0 | 0 | 0 | 0 | 42.5 | 0 | 0 | 0 | 0 | 0 | 15 | 50 | 300 | 200 | 7.6 | 120 | 24 | 165.87 | 170.69 | 7.184
0 | 0 | 40 | 0 | 0 | 0 | 0 | 0 | 40 | 0 | 0 | 0 | 0 | 0 | 20 | 50 | 300 | 200 | 7.6 | 120 | 24 | 165.57 | 164.5 | 9.241
0 | 0 | 37.5 | 0 | 0 | 0 | 0 | 0 | 37.5 | 0 | 0 | 0 | 0 | 0 | 25 | 50 | 300 | 200 | 7.6 | 120 | 24 | 165.55 | 150.96 | 11.297
0 | 0 | 35 | 0 | 0 | 0 | 0 | 0 | 35 | 0 | 0 | 0 | 0 | 0 | 30 | 50 | 300 | 200 | 7.6 | 120 | 24 | 165.58 | 142.41 | 13.378
0 | 0 | 0 | 0 | 0 | 0 | 0 | 0 | 53.55 | 0 | 0 | 31.45 | 0 | 0 | 15 | 100 | 150 | 300 | 8.26 | 500 | 3 | 424.14 | 161.37 | 4.922
45 | 0 | 0 | 0 | 0 | 0 | 0 | 0 | 45 | 0 | 0 | 0 | 0 | 0 | 10 | 80 | 187.5 | 300 | 7.91 | 600 | 1 | 353.7 | 193.1 | 3.56
42.5 | 0 | 0 | 0 | 0 | 0 | 0 | 0 | 42.5 | 0 | 0 | 0 | 0 | 0 | 15 | 80 | 187.5 | 300 | 7.91 | 600 | 1 | 352.8 | 185.3 | 5.02
40 | 0 | 0 | 0 | 0 | 0 | 0 | 0 | 40 | 0 | 0 | 0 | 0 | 0 | 20 | 80 | 187.5 | 300 | 7.91 | 600 | 1 | 353.5 | 174 | 7.66
37.5 | 0 | 0 | 0 | 0 | 0 | 0 | 0 | 37.5 | 0 | 0 | 0 | 0 | 0 | 25 | 80 | 187.5 | 300 | 7.91 | 600 | 1 | 353 | 164 | 10.06
35 | 0 | 0 | 0 | 0 | 0 | 0 | 0 | 35 | 0 | 0 | 0 | 0 | 0 | 30 | 80 | 187.5 | 300 | 7.91 | 600 | 1 | 354.5 | 153.5 | 12.05
0 | 0 | 0 | 0 | 0 | 0 | 77.748 | 0 | 0 | 0 | 0 | 0 | 0 | 15.252 | 7 | 80 | 187.5 | 300 | 7.91 | 280 | 3 | 217.6 | 169.17 | 1.9
0 | 0 | 0 | 0 | 0 | 0 | 73.48 | 0 | 0 | 0 | 0 | 0 | 0 | 19.52 | 7 | 80 | 187.5 | 300 | 7.91 | 280 | 3 | 218.1 | 136.65 | 1.76
0 | 0 | 0 | 0 | 0 | 0 | 62.496 | 0 | 0 | 0 | 0 | 0 | 0 | 30.504 | 7 | 80 | 187.5 | 300 | 7.91 | 280 | 3 | 221.1 | 147.76 | 1.81
0 | 0 | 0 | 0 | 0 | 0 | 47.244 | 0 | 0 | 0 | 0 | 0 | 0 | 45.756 | 7 | 80 | 187.5 | 300 | 7.91 | 280 | 3 | 217.6 | 130.06 | 1.73
0 | 0 | 0 | 0 | 0 | 0 | 16.74 | 0 | 0 | 0 | 0 | 0 | 0 | 76.26 | 7 | 80 | 187.5 | 300 | 7.91 | 280 | 3 | 218.3 | 81.98 | 1.56
0 | 0 | 0 | 0 | 0 | 0 | 77.748 | 0 | 0 | 0 | 0 | 0 | 0 | 15.252 | 7 | 80 | 187.5 | 300 | 7.91 | 280 | 3 | 215.8 | 129.88 | 5.23
0 | 0 | 0 | 0 | 0 | 0 | 73.477 | 0 | 0 | 0 | 0 | 0 | 0 | 19.523 | 7 | 80 | 187.5 | 300 | 7.91 | 280 | 3 | 215.1 | 137.69 | 5.02
0 | 0 | 0 | 0 | 0 | 0 | 62.496 | 0 | 0 | 0 | 0 | 0 | 0 | 30.504 | 7 | 80 | 187.5 | 300 | 7.91 | 280 | 3 | 217.1 | 116 | 5.21
0 | 0 | 0 | 0 | 0 | 0 | 47.244 | 0 | 0 | 0 | 0 | 0 | 0 | 45.756 | 7 | 80 | 187.5 | 300 | 7.91 | 280 | 3 | 217.4 | 94.56 | 5.66
0 | 0 | 0 | 0 | 0 | 0 | 16.74 | 0 | 0 | 0 | 0 | 0 | 0 | 76.26 | 7 | 80 | 187.5 | 300 | 7.91 | 280 | 3 | 216.6 | 82.44 | 6.27
0 | 0 | 0 | 0 | 0 | 0 | 39.06 | 0 | 0 | 0 | 0 | 0 | 0 | 53.94 | 7 | 80 | 187.5 | 300 | 7.91 | 280 | 3 | 216.8 | 89.79 | 5.64
0 | 0 | 0 | 0 | 0 | 0 | 39.9 | 0 | 0 | 0 | 0 | 0 | 0 | 55.1 | 5 | 80 | 187.5 | 300 | 7.91 | 280 | 3 | 219.2 | 98.01 | 2.37
0 | 0 | 0 | 0 | 0 | 0 | 39.48 | 0 | 0 | 0 | 0 | 0 | 0 | 54.52 | 6 | 80 | 187.5 | 300 | 7.91 | 280 | 3 | 217.3 | 94.3 | 4.75
0 | 0 | 0 | 0 | 0 | 0 | 39.8 | 0 | 0 | 59.7 | 0 | 0 | 0 | 0 | 0.5 | 100 | 150 | 300 | 8.26 | 350 | 0.5 | 232.071 | 128.7 | 2.876
0 | 0 | 0 | 0 | 0 | 0 | 39.6 | 0 | 0 | 59.4 | 0 | 0 | 0 | 0 | 1 | 100 | 150 | 300 | 8.26 | 350 | 0.5 | 235.5549 | 128.4 | 3.338
0 | 0 | 0 | 0 | 0 | 0 | 39.4 | 0 | 0 | 59.1 | 0 | 0 | 0 | 0 | 1.5 | 100 | 150 | 300 | 8.26 | 350 | 0.5 | 233.6696 | 128.1 | 4.143
0 | 0 | 0 | 0 | 0 | 0 | 39.2 | 0 | 0 | 58.8 | 0 | 0 | 0 | 0 | 2 | 100 | 150 | 300 | 8.26 | 350 | 0.5 | 233.417 | 124.4 | 4.884
0 | 0 | 0 | 0 | 0 | 0 | 47.3 | 0 | 0 | 47.3 | 0 | 0 | 0 | 0 | 5.4 | 80 | 187.5 | 300 | 7.91 | 0 | 0 | 220.9 | 106 | 2.884678
0 | 0 | 0 | 0 | 0 | 0 | 46 | 0 | 0 | 46 | 0 | 0 | 0 | 0 | 8 | 80 | 187.5 | 300 | 7.91 | 0 | 0 | 221.3 | 103.2 | 3.120373
0 | 0 | 0 | 0 | 0 | 0 | 45.45 | 0 | 0 | 45.45 | 0 | 0 | 0 | 0 | 11.1 | 80 | 187.5 | 300 | 7.91 | 0 | 0 | 221.3 | 105.2 | 3.644655
0 | 0 | 0 | 0 | 0 | 0 | 42.4 | 0 | 0 | 42.4 | 0 | 0 | 0 | 0 | 15.2 | 80 | 187.5 | 300 | 7.91 | 0 | 0 | 221.1 | 103.7 | 4.481194
0 | 0 | 0 | 0 | 0 | 0 | 40 | 0 | 0 | 40 | 0 | 0 | 0 | 0 | 20 | 80 | 187.5 | 300 | 7.91 | 0 | 0 | 220.2 | 102.8 | 5.44749
0 | 0 | 0 | 0 | 4 | 0 | 76 | 0 | 0 | 0 | 0 | 0 | 0 | 0 | 20 | 32 | 468.75 | 300 | 6.74 | 0 | 0 | 289.8 | 189.4 | 5.88
0 | 0 | 0 | 0 | 4 | 0 | 76 | 0 | 0 | 0 | 0 | 0 | 0 | 0 | 20 | 50 | 300 | 300 | 6.96 | 0 | 0 | 289.9 | 184.3 | 6.12
0 | 0 | 0 | 0 | 4 | 0 | 76 | 0 | 0 | 0 | 0 | 0 | 0 | 0 | 20 | 80 | 187.5 | 300 | 7.29 | 0 | 0 | 288.6 | 169.1 | 6.35
0 | 0 | 0 | 0 | 0 | 0 | 45 | 0 | 0 | 45 | 0 | 0 | 0 | 0 | 10 | 80 | 187.5 | 300 | 7.91 | 0 | 0 | 221.6 | 93.8 | 3.500851
0 | 0 | 0 | 0 | 0 | 0 | 42.5 | 0 | 0 | 42.5 | 0 | 0 | 0 | 0 | 15 | 80 | 187.5 | 300 | 7.91 | 0 | 0 | 221.8 | 89 | 4.443426
0 | 0 | 35 | 0 | 0 | 0 | 0 | 0 | 35 | 0 | 0 | 0 | 0 | 0 | 30 | 80 | 187.5 | 300 | 7.91 | 0 | 0 | 165.58 | 142.41 | 11.63
0 | 0 | 47.4677 | 0 | 0 | 0 | 0 | 0 | 34.2323 | 0 | 0 | 0 | 0 | 0 | 18.3 | 80 | 187.5 | 300 | 7.91 | 0 | 0 | 168.5 | 158.1 | 5.59
0 | 0 | 40.082 | 0 | 0 | 0 | 41.718 | 0 | 0 | 0 | 0 | 0 | 0 | 0 | 18.2 | 80 | 187.5 | 300 | 7.91 | 0 | 0 | 196.7 | 190.4 | 6.61
0 | 0 | 65.946 | 0 | 9.854 | 0 | 0 | 0 | 0 | 0 | 0 | 0 | 0 | 0 | 24.2 | 80 | 187.5 | 300 | 7.91 | 0 | 0 | 222.7 | 231.5 | 4.71
0 | 0 | 0 | 0 | 0 | 0 | 42.5 | 0 | 0 | 42.5 | 0 | 0 | 0 | 0 | 15 | 80 | 187.5 | 300 | 7.91 | 0 | 0 | 221.1 | 103.7 | 4.443426
0 | 0 | 0 | 0 | 0 | 0 | 48.6 | 0 | 0 | 32.4 | 0 | 0 | 0 | 0 | 9 | 50 | 300 | 200 | 7.6 | 0 | 0 | 218.84 | 82.92 | 2.078359
0 | 0 | 0 | 0 | 0 | 0 | 43.2 | 0 | 0 | 28.8 | 0 | 0 | 0 | 0 | 8 | 50 | 300 | 200 | 7.6 | 0 | 0 | 222.62 | 70.9 | 1.922352
0 | 0 | 0 | 0 | 0 | 0 | 39.9 | 0 | 0 | 26.6 | 0 | 0 | 0 | 0 | 3.5 | 50 | 300 | 200 | 7.6 | 0 | 0 | 222.89 | 61.08 | 1.1
0 | 0 | 0 | 0 | 0 | 0 | 38.64 | 0 | 0 | 25.76 | 0 | 0 | 0 | 0 | 5.6 | 50 | 300 | 200 | 7.6 | 0 | 0 | 223.66 | 59.22 | 1.39
0 | 0 | 0 | 0 | 0 | 0 | 37.8 | 0 | 0 | 25.2 | 0 | 0 | 0 | 0 | 7 | 50 | 300 | 200 | 7.6 | 0 | 0 | 221.1 | 58.2 | 1.62
0 | 0 | 0 | 0 | 0 | 0 | 37.8 | 0 | 0 | 25.2 | 0 | 0 | 0 | 0 | 7 | 50 | 300 | 200 | 7.6 | 0 | 0 | 219.43 | 56.51 | 1.62
0 | 0 | 0 | 0 | 0 | 0 | 37.8 | 0 | 0 | 25.2 | 0 | 0 | 0 | 0 | 7 | 50 | 300 | 200 | 7.6 | 0 | 0 | 207.63 | 56.01 | 1.62
0 | 0 | 0 | 0 | 0 | 0 | 38.64 | 0 | 0 | 25.76 | 0 | 0 | 0 | 0 | 5.6 | 50 | 300 | 200 | 7.6 | 0 | 0 | 206.37 | 59.06 | 1.39
0 | 0 | 0 | 0 | 0 | 0 | 37.8 | 0 | 0 | 25.2 | 0 | 0 | 0 | 0 | 7 | 50 | 300 | 200 | 7.6 | 0 | 0 | 221.43 | 57.48 | 1.62
0 | 0 | 0 | 0 | 0 | 0 | 50.4 | 0 | 0 | 39.6 | 0 | 0 | 0 | 0 | 10 | 80 | 187.5 | 300 | 7.91 | 0 | 0 | 219.8096 | 100.4966 | 2.75
0 | 0 | 0 | 0 | 0 | 0 | 47.6 | 0 | 0 | 37.4 | 0 | 0 | 0 | 0 | 15 | 80 | 187.5 | 300 | 7.91 | 0 | 0 | 220.888 | 95.2462 | 3.76
0 | 0 | 0 | 0 | 0 | 0 | 44.8 | 0 | 0 | 35.2 | 0 | 0 | 0 | 0 | 20 | 80 | 187.5 | 300 | 7.91 | 0 | 0 | 214.5932 | 83.03577 | 4.22
0 | 0 | 0 | 0 | 0 | 0 | 52.64 | 0 | 0 | 41.36 | 0 | 0 | 0 | 0 | 5 | 80 | 187.5 | 300 | 7.91 | 0 | 0 | 224.2763 | 95.56 | 2.884678
0 | 0 | 0 | 0 | 0 | 0 | 49.84 | 0 | 0 | 39.16 | 0 | 0 | 0 | 0 | 10 | 80 | 187.5 | 300 | 7.91 | 0 | 0 | 214.0427 | 86.26 | 4.02
0 | 0 | 0 | 0 | 0 | 0 | 47.04 | 0 | 0 | 36.96 | 0 | 0 | 0 | 0 | 15 | 80 | 187.5 | 300 | 7.91 | 0 | 0 | 208.4745 | 81.61 | 6.05
0 | 0 | 0 | 0 | 0 | 0 | 44.24 | 0 | 0 | 34.76 | 0 | 0 | 0 | 0 | 20 | 80 | 187.5 | 300 | 7.91 | 0 | 0 | 203.2507 | 58.81 | 7.22
0 | 0 | 0 | 0 | 0 | 0 | 47.544 | 0 | 0 | 37.356 | 0 | 0 | 0 | 0 | 15 | 80 | 187.5 | 300 | 7.91 | 0 | 0 | 220.6661 | 95.6266 | 3.73
0 | 0 | 0 | 0 | 0 | 0 | 47.04 | 0 | 0 | 36.96 | 0 | 0 | 0 | 0 | 15 | 80 | 187.5 | 300 | 7.91 | 0 | 0 | 208.4 | 87.62 | 8.47
0 | 0 | 0 | 0 | 0 | 0 | 41.5 | 0 | 0 | 36.52 | 0 | 0 | 0 | 0 | 15 | 80 | 187.5 | 300 | 7.91 | 0 | 0 | 212.5625 | 64.31223 | 2.68