## Sheet1
LiF | LiCl | LiBr | Li2SO4 | Li2CO3 | LiNO3 | NaF | NaCl | NaBr | Na2SO4 | NaNO3 | Na2CO3 | KF | KCl | KBr | K2SO4 | KNO3 | K2CO3 | RbF | CsCl | MgF2 | MgCl2 | MgBr2 | CaF2 | CaCl2 | Ca(NO3)2 | SrCl2 | Sr(NO3)2 | BaCl2 | Ba(NO3)2 | EG | Mesh numbers | Aperture | Expansion rate | Thermal conductivity | T | t | MP(℃) | HF(J/g) | TC(W/m K)
0 | 0 | 0 | 0 | 0 | 0 | 0 | 52 | 0 | 0 | 0 | 0 | 0 | 0 | 0 | 0 | 0 | 0 | 0 | 0 | 0 | 0 | 0 | 0 | 48 | 0 | 0 | 0 | 0 | 0 | 0 | 0 | 0 | 0 | 0 | 0 | 0 | 526.33 | 184.3496 | 0.7042
0 | 0 | 0 | 0 | 0 | 58.1 | 0 | 0 | 0 | 0 | 0 | 0 | 0 | 41.9 | 0 | 0 | 0 | 0 | 0 | 0 | 0 | 0 | 0 | 0 | 0 | 0 | 0 | 0 | 0 | 0 | 0 | 0 | 0 | 0 | 0 | 0 | 0 | 171 | 193.5 | 0.93
0 | 0 | 0 | 0 | 0 | 49 | 0 | 0 | 0 | 0 | 51 | 0 | 0 | 0 | 0 | 0 | 0 | 0 | 0 | 0 | 0 | 0 | 0 | 0 | 0 | 0 | 0 | 0 | 0 | 0 | 0 | 0 | 0 | 0 | 0 | 0 | 0 | 199.3 | 232.7 | 0.84
0 | 0 | 0 | 0 | 0 | 87 | 0 | 13 | 0 | 0 | 0 | 0 | 0 | 0 | 0 | 0 | 0 | 0 | 0 | 0 | 0 | 0 | 0 | 0 | 0 | 0 | 0 | 0 | 0 | 0 | 0 | 0 | 0 | 0 | 0 | 0 | 0 | 229.7 | 305.3 | 0.8
0 | 0 | 0 | 0 | 0 | 0 | 0 | 0 | 0 | 0 | 10 | 0 | 0 | 0 | 0 | 0 | 90 | 0 | 0 | 0 | 0 | 0 | 0 | 0 | 0 | 0 | 0 | 0 | 0 | 0 | 0 | 0 | 0 | 0 | 0 | 0 | 0 | 287.2465 | 91.48741 | 0.1754463
0 | 0 | 0 | 0 | 0 | 0 | 0 | 0 | 0 | 0 | 20 | 0 | 0 | 0 | 0 | 0 | 80 | 0 | 0 | 0 | 0 | 0 | 0 | 0 | 0 | 0 | 0 | 0 | 0 | 0 | 0 | 0 | 0 | 0 | 0 | 0 | 0 | 233.2 | 98.9016 | 0.1883373
0 | 0 | 0 | 0 | 0 | 0 | 0 | 0 | 0 | 0 | 30 | 0 | 0 | 0 | 0 | 0 | 70 | 0 | 0 | 0 | 0 | 0 | 0 | 0 | 0 | 0 | 0 | 0 | 0 | 0 | 0 | 0 | 0 | 0 | 0 | 0 | 0 | 226.6312 | 103.8444 | 0.198436
0 | 0 | 0 | 0 | 0 | 0 | 0 | 0 | 0 | 0 | 40 | 0 | 0 | 0 | 0 | 0 | 60 | 0 | 0 | 0 | 0 | 0 | 0 | 0 | 0 | 0 | 0 | 0 | 0 | 0 | 0 | 0 | 0 | 0 | 0 | 0 | 0 | 222.0203 | 112.4943 | 0.1917956
0 | 0 | 0 | 0 | 0 | 0 | 0 | 0 | 0 | 0 | 50 | 0 | 0 | 0 | 0 | 0 | 50 | 0 | 0 | 0 | 0 | 0 | 0 | 0 | 0 | 0 | 0 | 0 | 0 | 0 | 0 | 0 | 0 | 0 | 0 | 0 | 0 | 221.672 | 123.2037 | 0.2058027
0 | 0 | 0 | 0 | 0 | 0 | 0 | 0 | 0 | 0 | 60 | 0 | 0 | 0 | 0 | 0 | 40 | 0 | 0 | 0 | 0 | 0 | 0 | 0 | 0 | 0 | 0 | 0 | 0 | 0 | 0 | 0 | 0 | 0 | 0 | 0 | 0 | 233.7225 | 135.9725 | 0.2030687
0 | 0 | 0 | 0 | 0 | 0 | 0 | 0 | 0 | 0 | 70 | 0 | 0 | 0 | 0 | 0 | 30 | 0 | 0 | 0 | 0 | 0 | 0 | 0 | 0 | 0 | 0 | 0 | 0 | 0 | 0 | 0 | 0 | 0 | 0 | 0 | 0 | 241.7732 | 144.2105 | 0.2109362
0 | 0 | 0 | 0 | 0 | 0 | 0 | 0 | 0 | 0 | 80 | 0 | 0 | 0 | 0 | 0 | 20 | 0 | 0 | 0 | 0 | 0 | 0 | 0 | 0 | 0 | 0 | 0 | 0 | 0 | 0 | 0 | 0 | 0 | 0 | 0 | 0 | 243.1196 | 156.9794 | 0.2400103
0 | 0 | 0 | 0 | 0 | 0 | 0 | 0 | 0 | 0 | 90 | 0 | 0 | 0 | 0 | 0 | 10 | 0 | 0 | 0 | 0 | 0 | 0 | 0 | 0 | 0 | 0 | 0 | 0 | 0 | 0 | 0 | 0 | 0 | 0 | 0 | 0 | 276.1603 | 173.8673 | 0.2422975
0 | 0 | 0 | 0 | 0 | 0 | 0 | 0 | 0 | 0 | 50 | 0 | 0 | 0 | 0 | 0 | 50 | 0 | 0 | 0 | 0 | 0 | 0 | 0 | 0 | 0 | 0 | 0 | 0 | 0 | 0 | 0 | 0 | 0 | 0 | 0 | 0 | 223.37 | 110.4149 | 0.4204593
0 | 0 | 0 | 0 | 0 | 50 | 0 | 0 | 0 | 0 | 0 | 0 | 0 | 50 | 0 | 0 | 0 | 0 | 0 | 0 | 0 | 0 | 0 | 0 | 0 | 0 | 0 | 0 | 0 | 0 | 0 | 0 | 0 | 0 | 0 | 0 | 0 | 165.6 | 201.7 | 1.749
0 | 0 | 0 | 0 | 0 | 0 | 0 | 0 | 0 | 0 | 0 | 0 | 0 | 63 | 0 | 0 | 0 | 0 | 0 | 0 | 0 | 37 | 0 | 0 | 0 | 0 | 0 | 0 | 0 | 0 | 0 | 0 | 0 | 0 | 0 | 0 | 0 | 424.48 | 330.1876 | 0.412
0 | 50 | 0 | 0 | 0 | 0 | 0 | 0 | 0 | 0 | 0 | 0 | 0 | 50 | 0 | 0 | 0 | 0 | 0 | 0 | 0 | 0 | 0 | 0 | 0 | 0 | 0 | 0 | 0 | 0 | 0 | 0 | 0 | 0 | 0 | 0 | 0 | 355.7 | 223 | 0.29
0 | 0 | 0 | 0 | 0 | 0 | 0 | 0 | 0 | 0 | 83.6 | 0 | 0 | 0 | 0 | 0 | 0 | 0 | 0 | 0 | 0 | 0 | 0 | 0 | 0 | 16.4 | 0 | 0 | 0 | 0 | 0 | 0 | 0 | 0 | 0 | 0 | 0 | 218.5 | 185.85 | 0.56
0 | 0 | 0 | 0 | 0 | 0 | 0 | 0 | 0 | 0 | 79.008 | 0 | 0 | 0 | 0 | 0 | 0 | 0 | 0 | 0 | 0 | 0 | 0 | 0 | 0 | 20.992 | 0 | 0 | 0 | 0 | 0 | 0 | 0 | 0 | 0 | 0 | 0 | 218.3 | 165.6 | 0.55
0 | 0 | 0 | 0 | 0 | 0 | 0 | 0 | 0 | 0 | 67.2 | 0 | 0 | 0 | 0 | 0 | 0 | 0 | 0 | 0 | 0 | 0 | 0 | 0 | 0 | 32.8 | 0 | 0 | 0 | 0 | 0 | 0 | 0 | 0 | 0 | 0 | 0 | 221.8 | 163.5 | 0.53
0 | 0 | 0 | 0 | 0 | 0 | 0 | 0 | 0 | 0 | 50.8 | 0 | 0 | 0 | 0 | 0 | 0 | 0 | 0 | 0 | 0 | 0 | 0 | 0 | 0 | 49.2 | 0 | 0 | 0 | 0 | 0 | 0 | 0 | 0 | 0 | 0 | 0 | 218.4 | 142.7 | 0.51
0 | 0 | 0 | 0 | 0 | 0 | 0 | 0 | 0 | 0 | 18 | 0 | 0 | 0 | 0 | 0 | 0 | 0 | 0 | 0 | 0 | 0 | 0 | 0 | 0 | 82 | 0 | 0 | 0 | 0 | 0 | 0 | 0 | 0 | 0 | 0 | 0 | 222.8 | 88.77 | 0.46
0 | 0 | 0 | 0 | 0 | 0 | 0 | 0 | 0 | 0 | 42 | 0 | 0 | 0 | 0 | 0 | 0 | 0 | 0 | 0 | 0 | 0 | 0 | 0 | 0 | 58 | 0 | 0 | 0 | 0 | 0 | 0 | 0 | 0 | 0 | 0 | 0 | 221.7 | 130 | 0.681
0 | 0 | 0 | 0 | 0 | 0 | 0 | 0 | 0 | 0 | 40 | 0 | 0 | 0 | 0 | 0 | 60 | 0 | 0 | 0 | 0 | 0 | 0 | 0 | 0 | 0 | 0 | 0 | 0 | 0 | 0 | 0 | 0 | 0 | 0 | 0 | 0 | 222.0203 | 142.2 | 2.27201
0 | 0 | 0 | 0 | 0 | 0 | 0 | 0 | 0 | 0 | 50 | 0 | 0 | 0 | 0 | 0 | 50 | 0 | 0 | 0 | 0 | 0 | 0 | 0 | 0 | 0 | 0 | 0 | 0 | 0 | 0 | 0 | 0 | 0 | 0 | 0 | 0 | 220.6 | 104.3 | 0.4204593
0 | 0 | 0 | 0 | 0 | 0 | 0 | 5 | 0 | 0 | 95 | 0 | 0 | 0 | 0 | 0 | 0 | 0 | 0 | 0 | 0 | 0 | 0 | 0 | 0 | 0 | 0 | 0 | 0 | 0 | 0 | 0 | 0 | 0 | 0 | 0 | 0 | 298.7 | 230.4 | 1.57
0 | 0 | 0 | 0 | 0 | 0 | 0 | 0 | 0 | 0 | 50 | 0 | 0 | 0 | 0 | 0 | 50 | 0 | 0 | 0 | 0 | 0 | 0 | 0 | 0 | 0 | 0 | 0 | 0 | 0 | 0 | 0 | 0 | 0 | 0 | 0 | 0 | 220.8 | 104.2 | 0.4204593
0 | 0 | 0 | 0 | 0 | 0 | 0 | 0 | 0 | 0 | 60 | 0 | 0 | 0 | 0 | 0 | 40 | 0 | 0 | 0 | 0 | 0 | 0 | 0 | 0 | 0 | 0 | 0 | 0 | 0 | 0 | 0 | 0 | 0 | 0 | 0 | 0 | 220 | 161 | 0.4199308
0 | 0 | 0 | 0 | 0 | 0 | 0 | 0 | 0 | 0 | 60 | 0 | 0 | 0 | 0 | 0 | 40 | 0 | 0 | 0 | 0 | 0 | 0 | 0 | 0 | 0 | 0 | 0 | 0 | 0 | 0 | 0 | 0 | 0 | 0 | 0 | 0 | 220.8 | 113.2 | 0.519
73.6 | 26.4 | 0 | 0 | 0 | 0 | 0 | 0 | 0 | 0 | 0 | 0 | 0 | 0 | 0 | 0 | 0 | 0 | 0 | 0 | 0 | 0 | 0 | 0 | 0 | 0 | 0 | 0 | 0 | 0 | 0 | 0 | 0 | 0 | 0 | 0 | 0 | 485 | 403 | 0.7637796
0 | 50 | 0 | 0 | 0 | 0 | 0 | 0 | 0 | 0 | 0 | 0 | 50 | 0 | 0 | 0 | 0 | 0 | 0 | 0 | 0 | 0 | 0 | 0 | 0 | 0 | 0 | 0 | 0 | 0 | 0 | 0 | 0 | 0 | 0 | 0 | 0 | 487 | 344 | 0.5077345
33 | 0 | 0 | 0 | 0 | 0 | 0 | 0 | 0 | 0 | 0 | 0 | 67 | 0 | 0 | 0 | 0 | 0 | 0 | 0 | 0 | 0 | 0 | 0 | 0 | 0 | 0 | 0 | 0 | 0 | 0 | 0 | 0 | 0 | 0 | 0 | 0 | 493 | 458 | 0.548717
0 | 0 | 0 | 0 | 0 | 0 | 0 | 0 | 0 | 0 | 0 | 0 | 40 | 0 | 60 | 0 | 0 | 0 | 0 | 0 | 0 | 0 | 0 | 0 | 0 | 0 | 0 | 0 | 0 | 0 | 0 | 0 | 0 | 0 | 0 | 0 | 0 | 576 | 315 | 0.3951093
0 | 0 | 0 | 0 | 0 | 0 | 0 | 0 | 0 | 0 | 0 | 0 | 55 | 45 | 0 | 0 | 0 | 0 | 0 | 0 | 0 | 0 | 0 | 0 | 0 | 0 | 0 | 0 | 0 | 0 | 0 | 0 | 0 | 0 | 0 | 0 | 0 | 605 | 407 | 0.4986755
0 | 0 | 0 | 0 | 0 | 0 | 27 | 0 | 73 | 0 | 0 | 0 | 0 | 0 | 0 | 0 | 0 | 0 | 0 | 0 | 0 | 0 | 0 | 0 | 0 | 0 | 0 | 0 | 0 | 0 | 0 | 0 | 0 | 0 | 0 | 0 | 0 | 642 | 360 | 0.5455199
60 | 0 | 0 | 0 | 0 | 0 | 40 | 0 | 0 | 0 | 0 | 0 | 0 | 0 | 0 | 0 | 0 | 0 | 0 | 0 | 0 | 0 | 0 | 0 | 0 | 0 | 0 | 0 | 0 | 0 | 0 | 0 | 0 | 0 | 0 | 0 | 0 | 652 | 816 | 0.6808321
0 | 0 | 0 | 0 | 0 | 0 | 33.5 | 66.5 | 0 | 0 | 0 | 0 | 0 | 0 | 0 | 0 | 0 | 0 | 0 | 0 | 0 | 0 | 0 | 0 | 0 | 0 | 0 | 0 | 0 | 0 | 0 | 0 | 0 | 0 | 0 | 0 | 0 | 675 | 572 | 0.5979881
70 | 0 | 0 | 0 | 0 | 0 | 0 | 0 | 0 | 0 | 0 | 0 | 0 | 0 | 0 | 0 | 0 | 0 | 0 | 0 | 30 | 0 | 0 | 0 | 0 | 0 | 0 | 0 | 0 | 0 | 0 | 0 | 0 | 0 | 0 | 0 | 0 | 728 | 520 | 0.7216865
67 | 0 | 0 | 0 | 0 | 0 | 0 | 0 | 0 | 0 | 0 | 0 | 0 | 0 | 0 | 0 | 0 | 0 | 0 | 0 | 33 | 0 | 0 | 0 | 0 | 0 | 0 | 0 | 0 | 0 | 0 | 0 | 0 | 0 | 0 | 0 | 0 | 746 | 947 | 0.7216865
81.5 | 0 | 0 | 0 | 0 | 0 | 0 | 0 | 0 | 0 | 0 | 0 | 0 | 0 | 0 | 0 | 0 | 0 | 0 | 0 | 0 | 0 | 0 | 19.5 | 0 | 0 | 0 | 0 | 0 | 0 | 0 | 0 | 0 | 0 | 0 | 0 | 0 | 769 | 820 | 0.7263793
0 | 0 | 0 | 0 | 0 | 0 | 0 | 0 | 0 | 0 | 0 | 0 | 85 | 0 | 0 | 0 | 0 | 0 | 0 | 0 | 0 | 0 | 0 | 15 | 0 | 0 | 0 | 0 | 0 | 0 | 0 | 0 | 0 | 0 | 0 | 0 | 0 | 780 | 440 | 0.5143121
0 | 0 | 0 | 0 | 0 | 0 | 0 | 0 | 0 | 0 | 0 | 0 | 85 | 0 | 0 | 0 | 0 | 0 | 0 | 0 | 15 | 0 | 0 | 0 | 0 | 0 | 0 | 0 | 0 | 0 | 0 | 0 | 0 | 0 | 0 | 0 | 0 | 790 | 520 | 0.5125871
0 | 0 | 0 | 0 | 0 | 0 | 68 | 0 | 0 | 0 | 0 | 0 | 0 | 0 | 0 | 0 | 0 | 0 | 0 | 0 | 0 | 0 | 0 | 32 | 0 | 0 | 0 | 0 | 0 | 0 | 0 | 0 | 0 | 0 | 0 | 0 | 0 | 810 | 600 | 0.5724789
0 | 0 | 0 | 0 | 0 | 0 | 75 | 0 | 0 | 0 | 0 | 0 | 0 | 0 | 0 | 0 | 0 | 0 | 0 | 0 | 25 | 0 | 0 | 0 | 0 | 0 | 0 | 0 | 0 | 0 | 0 | 0 | 0 | 0 | 0 | 0 | 0 | 832 | 627 | 0.6466039
0 | 59.15 | 0 | 0 | 0 | 0 | 0 | 0 | 0 | 0 | 0 | 0 | 0 | 0 | 0 | 0 | 0 | 0 | 0 | 0 | 0 | 0 | 0 | 0 | 0 | 40.85 | 0 | 0 | 0 | 0 | 0 | 0 | 0 | 0 | 0 | 0 | 0 | 270 | 167 | 0.5516224
0 | 58 | 0 | 0 | 0 | 0 | 0 | 0 | 0 | 0 | 0 | 0 | 0 | 42 | 0 | 0 | 0 | 0 | 0 | 0 | 0 | 0 | 0 | 0 | 0 | 0 | 0 | 0 | 0 | 0 | 0 | 0 | 0 | 0 | 0 | 0 | 0 | 348 | 170 | 0.4403206
0 | 0 | 0 | 0 | 0 | 0 | 0 | 56 | 0 | 0 | 0 | 0 | 0 | 0 | 0 | 0 | 0 | 0 | 0 | 0 | 0 | 44 | 0 | 0 | 0 | 0 | 0 | 0 | 0 | 0 | 0 | 0 | 0 | 0 | 0 | 0 | 0 | 430 | 320 | 0.6576472
0 | 0 | 0 | 0 | 0 | 0 | 0 | 0 | 0 | 0 | 0 | 0 | 0 | 61 | 0 | 0 | 0 | 0 | 0 | 0 | 0 | 39 | 0 | 0 | 0 | 0 | 0 | 0 | 0 | 0 | 0 | 0 | 0 | 0 | 0 | 0 | 0 | 435 | 351 | 0.4947481
0 | 0 | 0 | 0 | 0 | 0 | 0 | 56.2 | 0 | 0 | 0 | 0 | 0 | 0 | 0 | 0 | 0 | 0 | 0 | 0 | 0 | 43.8 | 0 | 0 | 0 | 0 | 0 | 0 | 0 | 0 | 0 | 0 | 0 | 0 | 0 | 0 | 0 | 442 | 325 | 0.6576472
0 | 0 | 0 | 0 | 0 | 0 | 0 | 60 | 0 | 0 | 0 | 0 | 0 | 0 | 0 | 0 | 0 | 0 | 0 | 0 | 0 | 40 | 0 | 0 | 0 | 0 | 0 | 0 | 0 | 0 | 0 | 0 | 0 | 0 | 0 | 0 | 0 | 450 | 328 | 0.7039354
0 | 0 | 0 | 0 | 0 | 0 | 0 | 48 | 0 | 0 | 0 | 0 | 0 | 0 | 0 | 0 | 0 | 0 | 0 | 0 | 0 | 52 | 0 | 0 | 0 | 0 | 0 | 0 | 0 | 0 | 0 | 0 | 0 | 0 | 0 | 0 | 0 | 450 | 430 | 0.666841
0 | 0 | 0 | 0 | 0 | 0 | 0 | 0 | 0 | 0 | 0 | 0 | 0 | 36 | 0 | 0 | 0 | 0 | 0 | 0 | 0 | 64 | 0 | 0 | 0 | 0 | 0 | 0 | 0 | 0 | 0 | 0 | 0 | 0 | 0 | 0 | 0 | 470 | 388 | 0.6057748
0 | 0 | 0 | 0 | 0 | 0 | 0 | 45 | 0 | 0 | 0 | 0 | 0 | 0 | 0 | 0 | 0 | 0 | 0 | 0 | 0 | 0 | 0 | 0 | 55 | 0 | 0 | 0 | 0 | 0 | 0 | 0 | 0 | 0 | 0 | 0 | 0 | 500 | 239 | 0.58862
0 | 0 | 0 | 0 | 0 | 0 | 0 | 47.2 | 0 | 0 | 0 | 0 | 0 | 0 | 0 | 0 | 0 | 0 | 0 | 0 | 0 | 0 | 0 | 0 | 52.8 | 0 | 0 | 0 | 0 | 0 | 0 | 0 | 0 | 0 | 0 | 0 | 0 | 500 | 239 | 0.5849146
0 | 0 | 0 | 0 | 0 | 0 | 0 | 33 | 0 | 0 | 0 | 0 | 0 | 0 | 0 | 0 | 0 | 0 | 0 | 0 | 0 | 0 | 0 | 0 | 67 | 0 | 0 | 0 | 0 | 0 | 0 | 0 | 0 | 0 | 0 | 0 | 0 | 500 | 281 | 0.5677306
0 | 0 | 0 | 0 | 0 | 0 | 0 | 0 | 0 | 0 | 0 | 0 | 0 | 0 | 0 | 0 | 0 | 0 | 0 | 0 | 0 | 37 | 0 | 0 | 0 | 0 | 63 | 0 | 0 | 0 | 0 | 0 | 0 | 0 | 0 | 0 | 0 | 535 | 239 | 0.5428065
0 | 94.5 | 0 | 0 | 0 | 0 | 0 | 0 | 0 | 0 | 0 | 0 | 0 | 0 | 0 | 0 | 0 | 0 | 0 | 0 | 5.5 | 0 | 0 | 0 | 0 | 0 | 0 | 0 | 0 | 0 | 0 | 0 | 0 | 0 | 0 | 0 | 0 | 573 | 131 | 0.5878399
0 | 0 | 0 | 0 | 0 | 0 | 0 | 0 | 0 | 0 | 0 | 0 | 55 | 45 | 0 | 0 | 0 | 0 | 0 | 0 | 0 | 0 | 0 | 0 | 0 | 0 | 0 | 0 | 0 | 0 | 0 | 0 | 0 | 0 | 0 | 0 | 0 | 605 | 407 | 0.4986755
0 | 0 | 0 | 0 | 0 | 33 | 0 | 0 | 0 | 0 | 0 | 0 | 0 | 0 | 0 | 0 | 67 | 0 | 0 | 0 | 0 | 0 | 0 | 0 | 0 | 0 | 0 | 0 | 0 | 0 | 0 | 0 | 0 | 0 | 0 | 0 | 0 | 130 | 170 | 0.6343666
0 | 0 | 0 | 0 | 0 | 31.7 | 0 | 0 | 0 | 0 | 0 | 0 | 0 | 0 | 0 | 0 | 68.3 | 0 | 0 | 0 | 0 | 0 | 0 | 0 | 0 | 0 | 0 | 0 | 0 | 0 | 0 | 0 | 0 | 0 | 0 | 0 | 0 | 135 | 136 | 0.6076201
0 | 0 | 0 | 0 | 0 | 58.1 | 0 | 0 | 0 | 0 | 0 | 0 | 0 | 41.9 | 0 | 0 | 0 | 0 | 0 | 0 | 0 | 0 | 0 | 0 | 0 | 0 | 0 | 0 | 0 | 0 | 0 | 0 | 0 | 0 | 0 | 0 | 0 | 166 | 272 | 1.092784
0 | 0 | 0 | 0 | 0 | 57 | 0 | 0 | 0 | 0 | 43 | 0 | 0 | 0 | 0 | 0 | 0 | 0 | 0 | 0 | 0 | 0 | 0 | 0 | 0 | 0 | 0 | 0 | 0 | 0 | 0 | 0 | 0 | 0 | 0 | 0 | 0 | 193 | 248 | 1.086141
0 | 0 | 0 | 0 | 0 | 49 | 0 | 0 | 0 | 0 | 51 | 0 | 0 | 0 | 0 | 0 | 0 | 0 | 0 | 0 | 0 | 0 | 0 | 0 | 0 | 0 | 0 | 0 | 0 | 0 | 0 | 0 | 0 | 0 | 0 | 0 | 0 | 194 | 265 | 1.02648
0 | 0 | 0 | 0 | 0 | 87 | 0 | 13 | 0 | 0 | 0 | 0 | 0 | 0 | 0 | 0 | 0 | 0 | 0 | 0 | 0 | 0 | 0 | 0 | 0 | 0 | 0 | 0 | 0 | 0 | 0 | 0 | 0 | 0 | 0 | 0 | 0 | 208 | 369 | 1.116306
0 | 0 | 0 | 0 | 0 | 0 | 0 | 0 | 0 | 0 | 46 | 0 | 0 | 0 | 0 | 0 | 54 | 0 | 0 | 0 | 0 | 0 | 0 | 0 | 0 | 0 | 0 | 0 | 0 | 0 | 0 | 0 | 0 | 0 | 0 | 0 | 0 | 222 | 100 | 0.4242389
0 | 0 | 0 | 0 | 0 | 0 | 0 | 0 | 0 | 0 | 54 | 0 | 0 | 0 | 0 | 0 | 46 | 0 | 0 | 0 | 0 | 0 | 0 | 0 | 0 | 0 | 0 | 0 | 0 | 0 | 0 | 0 | 0 | 0 | 0 | 0 | 0 | 222 | 117 | 0.419826
0 | 0 | 0 | 0 | 0 | 97.4 | 0 | 0 | 0 | 0 | 0 | 0 | 0 | 0 | 0 | 0 | 0 | 0 | 0 | 0 | 0 | 0 | 0 | 0 | 0 | 0 | 0 | 0 | 0 | 2.6 | 0 | 0 | 0 | 0 | 0 | 0 | 0 | 253 | 368 | 1.158452
0 | 0 | 0 | 0 | 0 | 93.6 | 0 | 6.4 | 0 | 0 | 0 | 0 | 0 | 0 | 0 | 0 | 0 | 0 | 0 | 0 | 0 | 0 | 0 | 0 | 0 | 0 | 0 | 0 | 0 | 0 | 0 | 0 | 0 | 0 | 0 | 0 | 0 | 255 | 354 | 1.18136
0 | 59.15 | 0 | 0 | 0 | 0 | 0 | 0 | 0 | 0 | 0 | 0 | 0 | 0 | 0 | 0 | 0 | 0 | 0 | 0 | 0 | 0 | 0 | 0 | 0 | 40.85 | 0 | 0 | 0 | 0 | 0 | 0 | 0 | 0 | 0 | 0 | 0 | 270 | 167 | 0.5516224
0 | 0 | 0 | 0 | 47 | 0 | 0 | 0 | 0 | 0 | 0 | 0 | 0 | 0 | 0 | 0 | 0 | 53 | 0 | 0 | 0 | 0 | 0 | 0 | 0 | 0 | 0 | 0 | 0 | 0 | 0 | 0 | 0 | 0 | 0 | 0 | 0 | 488 | 342 | 0.5469868
0 | 0 | 0 | 0 | 47 | 0 | 0 | 0 | 0 | 0 | 0 | 0 | 0 | 0 | 0 | 0 | 0 | 53 | 0 | 0 | 0 | 0 | 0 | 0 | 0 | 0 | 0 | 0 | 0 | 0 | 0 | 0 | 0 | 0 | 0 | 0 | 0 | 491 | 321 | 0.5469868
0 | 0 | 0 | 0 | 46.6 | 0 | 0 | 0 | 0 | 0 | 0 | 0 | 0 | 0 | 0 | 0 | 0 | 53.4 | 0 | 0 | 0 | 0 | 0 | 0 | 0 | 0 | 0 | 0 | 0 | 0 | 0 | 0 | 0 | 0 | 0 | 0 | 0 | 488 | 391 | 0.5469868
0 | 0 | 0 | 0 | 44 | 0 | 0 | 0 | 0 | 0 | 0 | 56 | 0 | 0 | 0 | 0 | 0 | 0 | 0 | 0 | 0 | 0 | 0 | 0 | 0 | 0 | 0 | 0 | 0 | 0 | 0 | 0 | 0 | 0 | 0 | 0 | 0 | 496 | 370 | 0.6192576
0 | 0 | 0 | 0 | 28 | 0 | 0 | 0 | 0 | 0 | 0 | 0 | 0 | 0 | 0 | 0 | 0 | 72 | 0 | 0 | 0 | 0 | 0 | 0 | 0 | 0 | 0 | 0 | 0 | 0 | 0 | 0 | 0 | 0 | 0 | 0 | 0 | 498 | 263 | 0.5346616
0 | 0 | 0 | 0 | 28.5 | 0 | 0 | 0 | 0 | 0 | 0 | 0 | 0 | 0 | 0 | 0 | 0 | 71.5 | 0 | 0 | 0 | 0 | 0 | 0 | 0 | 0 | 0 | 0 | 0 | 0 | 0 | 0 | 0 | 0 | 0 | 0 | 0 | 498 | 316 | 0.5346616
0 | 0 | 0 | 0 | 44.3 | 0 | 0 | 0 | 0 | 0 | 0 | 55.7 | 0 | 0 | 0 | 0 | 0 | 0 | 0 | 0 | 0 | 0 | 0 | 0 | 0 | 0 | 0 | 0 | 0 | 0 | 0 | 0 | 0 | 0 | 0 | 0 | 0 | 498 | 393 | 0.6184722
0 | 0 | 0 | 0 | 35 | 0 | 0 | 0 | 0 | 0 | 0 | 0 | 0 | 0 | 0 | 0 | 0 | 65 | 0 | 0 | 0 | 0 | 0 | 0 | 0 | 0 | 0 | 0 | 0 | 0 | 0 | 0 | 0 | 0 | 0 | 0 | 0 | 505 | 344 | 0.5498913
0 | 0 | 0 | 0 | 0 | 0 | 0 | 0 | 0 | 0 | 0 | 50 | 0 | 0 | 0 | 0 | 0 | 50 | 0 | 0 | 0 | 0 | 0 | 0 | 0 | 0 | 0 | 0 | 0 | 0 | 0 | 0 | 0 | 0 | 0 | 0 | 0 | 710 | 163 | 0.5226302
0 | 0 | 0 | 0 | 0 | 0 | 0 | 0 | 0 | 0 | 0 | 49 | 0 | 0 | 0 | 0 | 0 | 51 | 0 | 0 | 0 | 0 | 0 | 0 | 0 | 0 | 0 | 0 | 0 | 0 | 0 | 0 | 0 | 0 | 0 | 0 | 0 | 710 | 163 | 0.5226302
0 | 0 | 0 | 0 | 0 | 0 | 0 | 0 | 0 | 0 | 0 | 0 | 40 | 0 | 60 | 0 | 0 | 0 | 0 | 0 | 0 | 0 | 0 | 0 | 0 | 0 | 0 | 0 | 0 | 0 | 0 | 0 | 0 | 0 | 0 | 0 | 0 | 576 | 315 | 0.3951093
0 | 0 | 0 | 0 | 0 | 0 | 0 | 0 | 0 | 0 | 0 | 0 | 0 | 61 | 0 | 0 | 0 | 0 | 0 | 0 | 0 | 39 | 0 | 0 | 0 | 0 | 0 | 0 | 0 | 0 | 0 | 0 | 0 | 0 | 0 | 0 | 0 | 435 | 351 | 0.4947481
0 | 0 | 0 | 0 | 0 | 0 | 0 | 48 | 0 | 0 | 0 | 0 | 0 | 0 | 0 | 0 | 0 | 0 | 0 | 0 | 0 | 52 | 0 | 0 | 0 | 0 | 0 | 0 | 0 | 0 | 0 | 0 | 0 | 0 | 0 | 0 | 0 | 450 | 430 | 0.666841
0 | 0 | 0 | 0 | 0 | 0 | 0 | 0 | 0 | 0 | 0 | 0 | 0 | 36 | 0 | 0 | 0 | 0 | 0 | 0 | 0 | 64 | 0 | 0 | 0 | 0 | 0 | 0 | 0 | 0 | 0 | 0 | 0 | 0 | 0 | 0 | 0 | 470 | 388 | 0.6057748
0 | 0 | 0 | 0 | 0 | 0 | 0 | 33 | 0 | 0 | 0 | 0 | 0 | 0 | 0 | 0 | 0 | 0 | 0 | 0 | 0 | 0 | 0 | 0 | 67 | 0 | 0 | 0 | 0 | 0 | 0 | 0 | 0 | 0 | 0 | 0 | 0 | 500 | 281 | 0.5677306
0 | 0 | 0 | 0 | 0 | 0 | 0 | 0 | 0 | 0 | 0 | 0 | 0 | 0 | 0 | 0 | 0 | 0 | 0 | 0 | 0 | 37 | 0 | 0 | 0 | 0 | 63 | 0 | 0 | 0 | 0 | 0 | 0 | 0 | 0 | 0 | 0 | 535 | 239 | 0.5428065
0 | 0 | 0 | 0 | 47 | 0 | 0 | 0 | 0 | 0 | 0 | 0 | 0 | 0 | 0 | 0 | 0 | 53 | 0 | 0 | 0 | 0 | 0 | 0 | 0 | 0 | 0 | 0 | 0 | 0 | 0 | 0 | 0 | 0 | 0 | 0 | 0 | 488 | 342 | 0.5469868
0 | 0 | 0 | 0 | 44 | 0 | 0 | 0 | 0 | 0 | 0 | 56 | 0 | 0 | 0 | 0 | 0 | 0 | 0 | 0 | 0 | 0 | 0 | 0 | 0 | 0 | 0 | 0 | 0 | 0 | 0 | 0 | 0 | 0 | 0 | 0 | 0 | 496 | 370 | 0.6192576
0 | 0 | 0 | 0 | 28 | 0 | 0 | 0 | 0 | 0 | 0 | 0 | 0 | 0 | 0 | 0 | 0 | 72 | 0 | 0 | 0 | 0 | 0 | 0 | 0 | 0 | 0 | 0 | 0 | 0 | 0 | 0 | 0 | 0 | 0 | 0 | 0 | 498 | 263 | 0.5346616
0 | 0 | 0 | 0 | 0 | 0 | 0 | 0 | 0 | 0 | 0 | 49 | 0 | 0 | 0 | 0 | 0 | 51 | 0 | 0 | 0 | 0 | 0 | 0 | 0 | 0 | 0 | 0 | 0 | 0 | 0 | 0 | 0 | 0 | 0 | 0 | 0 | 710 | 163 | 0.5226302
33 | 0 | 0 | 0 | 0 | 0 | 0 | 0 | 0 | 0 | 0 | 0 | 67 | 0 | 0 | 0 | 0 | 0 | 0 | 0 | 0 | 0 | 0 | 0 | 0 | 0 | 0 | 0 | 0 | 0 | 0 | 0 | 0 | 0 | 0 | 0 | 0 | 442 | 618 | 0.548717
0 | 0 | 0 | 0 | 0 | 0 | 67 | 0 | 0 | 0 | 0 | 0 | 0 | 0 | 0 | 0 | 0 | 0 | 0 | 0 | 33 | 0 | 0 | 0 | 0 | 0 | 0 | 0 | 0 | 0 | 0 | 0 | 0 | 0 | 0 | 0 | 0 | 832 | 616 | 0.6705722
0 | 0 | 0 | 0 | 0 | 0 | 0 | 0 | 45 | 0 | 0 | 0 | 0 | 0 | 0 | 0 | 0 | 0 | 0 | 0 | 0 | 0 | 55 | 0 | 0 | 0 | 0 | 0 | 0 | 0 | 0 | 0 | 0 | 0 | 0 | 0 | 0 | 431 | 212 | 0.5557948
0 | 0 | 0 | 0 | 35 | 0 | 0 | 0 | 0 | 0 | 0 | 0 | 0 | 0 | 0 | 0 | 0 | 65 | 0 | 0 | 0 | 0 | 0 | 0 | 0 | 0 | 0 | 0 | 0 | 0 | 0 | 0 | 0 | 0 | 0 | 0 | 0 | 505 | 344 | 0.5498913
0 | 0 | 0 | 0 | 0 | 0 | 75 | 0 | 0 | 0 | 0 | 0 | 0 | 0 | 0 | 0 | 0 | 0 | 0 | 0 | 25 | 0 | 0 | 0 | 0 | 0 | 0 | 0 | 0 | 0 | 0 | 0 | 0 | 0 | 0 | 0 | 0 | 832 | 650 | 0.6466039
67 | 0 | 0 | 0 | 0 | 0 | 0 | 0 | 0 | 0 | 0 | 0 | 0 | 0 | 0 | 0 | 0 | 0 | 0 | 0 | 33 | 0 | 0 | 0 | 0 | 0 | 0 | 0 | 0 | 0 | 0 | 0 | 0 | 0 | 0 | 0 | 0 | 746 | 947 | 0.7216865
0 | 0 | 0 | 0 | 44 | 0 | 0 | 0 | 0 | 0 | 0 | 56 | 0 | 0 | 0 | 0 | 0 | 0 | 0 | 0 | 0 | 0 | 0 | 0 | 0 | 0 | 0 | 0 | 0 | 0 | 0 | 0 | 0 | 0 | 0 | 0 | 0 | 496 | 368 | 0.6192576
0 | 0 | 0 | 0 | 0 | 0 | 0 | 50 | 0 | 0 | 0 | 0 | 0 | 0 | 0 | 0 | 0 | 0 | 0 | 0 | 0 | 50 | 0 | 0 | 0 | 0 | 0 | 0 | 0 | 0 | 0 | 0 | 0 | 0 | 0 | 0 | 0 | 450 | 429 | 0.6366594
0 | 27 | 0 | 0 | 0 | 0 | 0 | 0 | 0 | 0 | 0 | 0 | 0 | 0 | 0 | 0 | 0 | 0 | 0 | 73 | 0 | 0 | 0 | 0 | 0 | 0 | 0 | 0 | 0 | 0 | 0 | 0 | 0 | 0 | 0 | 0 | 0 | 340.4 | 246.8384 | 0.3867124
0 | 45 | 0 | 0 | 0 | 0 | 0 | 0 | 0 | 0 | 0 | 0 | 0 | 55 | 0 | 0 | 0 | 0 | 0 | 0 | 0 | 0 | 0 | 0 | 0 | 0 | 0 | 0 | 0 | 0 | 0 | 0 | 0 | 0 | 0 | 0 | 0 | 380.7 | 231.6884 | 0.4324477